## Overview and Setup
Setup
Using the TEG-testsetup the delta T is varied between 1 and 15 degrees
The time it takes to charge a known value capcitor is measurend using the RIGOL DS1074
The capacity is converted to energy. With the time the eneryg is converted to power
Harvester | TEG | Cold-start temperature | Pout @ ΔT 15 °C [µW] | Power density [µW/mm2]
LTC3108 | CP07 1S | 7 | 39.1 | 0.7419355
| CP07 2S | 5 | 52 | 0.4933586
| 1MD04 | 7 | 28.7 | 0.2989583
| 1MD06 | 5 | 46.9 | 0.2392857
MCRY | CP07 1S | 4 | 243.6 | 4.622391
| CP07 2S | 3 | 511.6 | 4.85389
| CP07 2P | 4 | 267.8325 | 2.541105
| CP07 4S | 3 | 647.5443 | 3.071842
| CP07 2S2P | 2 | 639.45 | 3.033444
| 1MD04 | 4 | 390.5 | 4.067708
| 1MD06 | 3 | 402.8 | 2.055102

## MRCY12
|  |  | CP07 | [17 empty] | 1MD04 |  |  | 1MD06
Set Point |  |  | 1S |  |  | 2S |  |  | 2P |  |  | 3S |  |  | 4S |  |  | 2S2P |  |  | 1S |  |  | 1S
Hot Side | Cold Side | ΔT | Time | Scope | Power | Time | Scope | Power | Time | Scope | Power | Time | Scope | Power | Time | Scope | Power | Time | Scope | Power | Time | Scope | Power | Time | Scope | Power
35 | 20 | 15 | 2.1 | 8 | 243.6 | 1 | 21 | 511.56 | 1.91 | 39 | 267.8325 | 1.06 | 47 | 482.6038 | 0.79 | 62 | 647.5443 | 0.8 | 78 | 639.45 | 1.31 | 7 | 390.5038 | 1.27 | 20 | 402.8031
35 | 22 | 13 | 3.07 | 7 | 166.6319 | 1.36 | 20 | 376.1471 | 2.97 | 38 | 172.2424 | 1.44 | 46 | 355.25 | 0.98 | 61 | 522 | 1.03 | 77 | 496.6602 | 1.484 | 8 | 344.717 | 1.11 | 21 | 460.8649
35 | 24 | 11 | 4.52 | 6 | 113.177 | 1.97 | 19 | 259.6751 | 3.46 | 37 | 147.8497 | 1.81 | 45 | 282.6298 | 1.24 | 60 | 412.5484 | 1.51 | 76 | 338.7815 | 2.26 | 9 | 226.354 | 1.69 | 22 | 302.6982
35 | 26 | 9 | 6.9 | 5 | 74.13913 | 2.77 | 18 | 184.6787 | 5.72 | 36 | 89.43357 | 2.57 | 44 | 199.0506 | 1.7 | 59 | 300.9176 | 1.78 | 75 | 287.3933 | 3.01 | 10 | 169.9535 | 2.5 | 2 | 204.624
35 | 28 | 7 | 10.9 | 4 | 46.93211 | 4.66 | 17 | 109.7768 | 9.08 | 35 | 56.33921 | 4.2 | 43 | 121.8 | 2.73 | 58 | 187.3846 | 3.74 | 74 | 136.7807 | 5.42 | 11 | 94.38376 | 3.95 | 24 | 129.5089
35 | 30 | 5 | 18.3 | 3 | 27.9541 | 10.2 | 16 | 50.15294 | 19 | 34 | 26.92421 | 10.2 | 42 | 50.15294 | 4.9 | 57 | 104.4 | 7.36 | 73 | 69.50543 | 16.76 | 12 | 30.52267 | 10.32 | 25 | 49.56977
35 | 31 | 4 | 42.2 | 2 | 12.12227 | 15.28 | 15 | 33.47906 | 33 | 33 | 15.50182 | 16.6 | 41 | 30.81687 | 9.28 | 55 | 55.125 | 11.6 | 72 | 44.1 | 28.8 | 13 | 17.7625 | 20 | 26 | 25.578
35 | 32 | 3 | - | - | 0 | 24.6 | 14 | 20.79512 | - | - | 0 | 34.4 | 40 | 14.87093 | 14.8 | 54 | 34.56486 | 20.8 | 71 | 24.59423 | - | - | 0 | 42.4 | 27 | 12.06509
35 | 33 | 2 | - | - | 0 | - | - | 0 | - | - | 0 | - | - | 0 | - | - | 0 | 48.2 | 70 | 10.61328 | - | - | 0 | - | - | 0
35 | 34 | 1 | - | - | 0 | - | - | 0 | - | - | 0 | - | - | 0 | - | - | 0 | - | - | 0 | - | - | 0 | - | - | 0
Measurements Setup
Rigol DS1074
C [F] | Vout [V] | Energy [µJ]
5.8e-05 | 4.2 | 511.56
Ambient 23,3
Procedure
Output is shorted
Released and time is measured till voltage reaches output level (4.1V min)
Using the Mercury Dev Board
Time | Time till output reaches full voltage
Rigol DS1074

## LTC3108
|  |  | CP07 | [17 empty] | 1MD04 |  |  | 1MD06
Set Point |  |  | 1S |  |  | 2S |  |  | 2P |  |  | 3S |  |  | 4S |  |  | 2S2P |  |  | 1S |  |  | 1S
Hot Side | Cold Side | ΔT | Time | Scope | Power | Time | Scope | Power | Time | Scope | Power | Time | Scope | Power | Time | Scope | Power | Time | Scope | Power | Time | Scope | Power | Time | Scope | Power
35 | 20 | 15 | 4.5 | 13 | 39.14839 | 3.39 | - | 51.96689 | 2.75 | 32 | 64.061 | 4.78 | 48 | 36.85518 | 3.44 | 63 | 51.21156 | 1.74 | 79 | 101.2458 | 6.14 | 6 | 28.69182 | 3.76 | 14 | 46.853125
35 | 22 | 13 | 5.58 | 12 | 31.57128 | 4.2 | 26 | 41.9447 | 3.48 | 31 | 50.62292 | 5.74 | 49 | 30.69125 | 4.12 | 64 | 42.75916 | 2.2 | 80 | 80.07625 | 8.04 | 5 | 21.91141 | 4.34 | 15 | 40.59165
35 | 24 | 11 | 7.76 | 11 | 22.70203 | 5.62 | 24 | 31.34657 | 4.6 | 30 | 38.29734 | 7.16 | 50 | 24.60443 | 4.88 | 65 | 36.09995 | 3.03 | 81 | 58.14117 | 11.64 | 4 | 15.13469 | 5.66 | 16 | 31.12504
35 | 26 | 9 | 10.52 | 9 | 16.74598 | 8.64 | 23 | 20.38979 | 6.4 | 29 | 27.52621 | 10.44 | 51 | 16.87431 | 6.8 | 66 | 25.90702 | 4.32 | 82 | 40.77957 | 16.8 | 3 | 10.48618 | 8.44 | 17 | 20.87296
35 | 28 | 7 | 25 | 10 | 7.04671 | 15 | 22 | 11.74452 | 11.76 | 28 | 14.98025 | 18.36 | 52 | 9.595193 | 10.66 | 67 | 16.52606 | 6.24 | 83 | 28.23201 | 39.6 | 2 | 4.448681 | 13.4 | 18 | 13.14685
35 | 30 | 5 | - | - | 0 | 25.1 | - | 7.018635 | 35 | 27 | 5.033364 | 74.8 | 53 | 2.355184 | 25.6 | 68 | 6.881553 | 14.32 | - | 12.30222 | - | - | 0 | 72.8 | 19 | 2.419887
35 | 31 | 4 | - | - | 0 | - | - | 0 | - | - | 0 | - | - | 0 | 66.6 | 69 | 2.645161 | 27.3 | 1 | 6.453031 | - | - | 0 | - | - | 0
35 | 32 | 3 | - | - | 0 | - | - | 0 | - | - | 0 | - | - | 0 | - | - | 0 | - | - | 0 | - | - | 0 | - | - | 0
35 | 33 | 2 | - | - | 0 | - | - | 0 | - | - | 0 | - | - | 0 | - | - | 0 | - | - | 0 | - | - | 0 | - | - | 0
35 | 34 | 1 | - | - | 0 | - | - | 0 | - | - | 0 | - | - | 0 | - | - | 0 | - | - | 0 | - | - | 0 | - | - | 0
Measurements Setup
Rigol DS1074
C [F] | Vout [V] | Energy [µJ]
6.38e-05 | 2.35 | 176.16775
Procedure
Output is shorted
Released and time is measured till voltage reaches output level (2.25V min)
Vstore is shorted
Usinging Densor board with only the harvester
Time | Time till output reaches full voltage
Rigol DS1074