## Overview and Setup
Setup
Using the TEG-testrig the opencircuit output voltage is measured for a 1 to 15 degrees delta T
The voltage under load is used to calculate the output current
With the current and voltage the resistance and power output can be apporched
Datasheet values |  |  |  |  | Measured | Derived
Module | Lenght [mm] | Width [mm] | Area [mm2] | Pellets | Seebeck Coefficient [mV] | Resistance [Ω] | Pmax @ ΔT 15 °C [µW] | Power density [µW/mm2]
CP076581 | 6.5 | 8.1 | 52.65 | 64 | 6.377726 | 8.099142 | 293.6 | 5.576448
CP10726 | 7.2 | 6.2 | 44.64 | 36 | 3.772493 | 3.366323 | 206.6 | 4.628136
MGM250 | 11.2 | 11.2 | 125.44 | 36 | 3.067434 | 2.168794 | 212.4 | 1.69324
1MD04-127-15 | 9.8 | 9.8 | 96.04 | 127 | 18.71338 | 37.00444 | 522.1 | 5.436277
1MD06-127-15 | 13 | 13 | 169 | 127 | 12.92856 | 19.31557 | 468.4 | 2.771598

## 1S CP07
Set Point |  |  | Actual (Avg over 10 sec) |  |  |  | Measurement |  | Calculated
Hot Side | Cold Side | ΔT | Hot Side | Cold Side | ΔT |  | Voc [mV] | Vload [mV] | mA | R [Ω] | Power [µW] | Pmax [µW]
35 | 20 | 15 | 35 | 20.1 | 14.9 |  | 94.9 | 54.4 | 5.281553 | 7.668199 | 287.3165 | 293.6156
35 | 22 | 13 | 35 | 22.1 | 12.9 |  | 82 | 46.8 | 4.543689 | 7.747009 | 212.6447 | 216.987
35 | 24 | 11 | 35 | 23.5 | 11.5 |  | 73.2 | 40.5 | 3.932039 | 8.316296 | 159.2476 | 161.0765
35 | 26 | 9 | 35.1 | 25.8 | 9.3 |  | 59.3 | 33.7 | 3.271845 | 7.824332 | 110.2612 | 112.3575
35 | 28 | 7 | 35.1 | 27.7 | 7.4 |  | 48 | 26.9 | 2.61165 | 8.079182 | 70.2534 | 71.29435
35 | 30 | 5 | 35.1 | 29.8 | 5.3 |  | 34 | 19 | 1.84466 | 8.131579 | 35.04854 | 35.54045
35 | 31 | 4 | 35 | 30.6 | 4.4 |  | 28.3 | 15.6 | 1.514563 | 8.385256 | 23.62718 | 23.87792
35 | 32 | 3 | 35 | 31.6 | 3.4 |  | 20.7 | 11.7 | 1.135922 | 7.923077 | 13.29029 | 13.52032
35 | 33 | 2 | 35 | 32.8 | 2.2 |  | 14.7 | 8 | 0.776699 | 8.62625 | 6.213592 | 6.262571
35 | 34 | 1 | 35 | 34 | 1 |  | 7.4 | 4.1 | 0.3980583 | 8.290244 | 1.632039 | 1.651339
Open-Circuit
6.377726 | 0
Measurements Setup | [5 empty] | Load
Fluke 17B+ |  | 22,7 Ambient |  |  |  | 10.3 | Ohm
1S
[13 empty] | 30¦ | 29.88 | 34.85 | 4.98

## 1S CP10
Set Point |  |  | Actual (Avg over 10 sec) |  |  |  | Measurement |  |  | Calculated
Hot Side | Cold Side | ΔT | Hot Side | Cold Side | ΔT |  | Voc [mV] | Vload [mV] |  | mA | R [Ω] | Power [µW] | Pmax [µW]
35 | 20 | 15 | 35.5 | 20.7 | 14.8 |  | 58.1 | 41.6 |  | 4.038835 | 4.085337 | 168.0155 | 206.5687
35 | 22 | 13 | 34.9 | 22.2 | 12.7 |  | 46.5 | 35.5 |  | 3.446602 | 3.191549 | 122.3544 | 169.3731
35 | 24 | 11 | 35 | 24.2 | 10.8 |  | 39.3 | 29.8 |  | 2.893204 | 3.283557 | 86.21748 | 117.5927
35 | 26 | 9 | 34.9 | 25.9 | 9 |  | 34 | 26 |  | 2.524272 | 3.169231 | 65.63107 | 91.18932
35 | 28 | 7 | 35 | 28 | 7 |  | 26.4 | 20 |  | 1.941748 | 3.296 | 38.83495 | 52.86408
35 | 30 | 5 | 35 | 30 | 5 |  | 18.5 | 14.5 |  | 1.407767 | 2.841379 | 20.41262 | 30.11302
35 | 31 | 4 | 35 | 31 | 4 |  | 14.8 | 11.1 |  | 1.07767 | 3.433333 | 11.96214 | 15.94951
35 | 32 | 3 | 35 | 32 | 3 |  | 11.5 | 8.7 |  | 0.8446602 | 3.314943 | 7.348544 | 9.973778
35 | 33 | 2 | 35 | 33 | 2 |  | 8 | 6.2 |  | 0.6019417 | 2.990323 | 3.732039 | 5.350593
35 | 34 | 1 | 35 | 34.1 | 0.9 |  | 4.6 | 3.3 |  | 0.3203883 | 4.057576 | 1.057282 | 1.303734
Open-Circuit
3.772493 | 0
Measurements Setup | [5 empty] | Load
Fluke 17B+ |  | 20 Ambient |  |  |  | 10.3 | Ohm |  | TEGS
1S
[14 empty] | 30¦ | 29.88 | 34.85 | 4.98

## 1S MGM250
Set Point |  |  | Actual (Avg over 10 sec) |  |  |  | Measurement |  | Calculated
Hot Side | Cold Side | ΔT | Hot Side | Cold Side | ΔT |  | Voc [mV] | Vload [mV] | mA | R [Ω] | Power [µW] | Pmax [µW]
35 | 20 | 15 | 34.9 | 20.4 | 14.5 |  | 43 | 35.5 | 3.446602 | 2.176056 | 122.3544 | 212.4256
35 | 22 | 13 | 35 | 22.2 | 12.8 |  | 38.1 | 31.7 | 3.07767 | 2.079495 | 97.56214 | 174.5147
35 | 24 | 11 | 35 | 24.3 | 10.7 |  | 32.3 | 27.2 | 2.640777 | 1.93125 | 71.82913 | 135.0537
35 | 26 | 9 | 35 | 26 | 9 |  | 28.1 | 22.9 | 2.223301 | 2.338865 | 50.91359 | 84.40099
35 | 28 | 7 | 34.9 | 27.9 | 7 |  | 22.89 | 18.6 | 1.805825 | 2.375645 | 33.58835 | 55.13787
35 | 30 | 5 | 35 | 29.9 | 5.1 |  | 16.4 | 13.9 | 1.349515 | 1.852518 | 18.75825 | 36.29654
35 | 31 | 4 | 35 | 31 | 4 |  | 14.2 | 11.3 | 1.097087 | 2.643363 | 12.39709 | 19.07041
35 | 32 | 3 | 35 | 32 | 3 |  | 11.7 | 9.5 | 0.9223301 | 2.385263 | 8.762136 | 14.34747
35 | 33 | 2 | 35 | 33 | 2 |  | 8.9 | 7.4 | 0.7184466 | 2.087838 | 5.316505 | 9.484693
35 | 34 | 1 | 35.1 | 34.1 | 1 |  | 6 | 5.1 | 0.4951456 | 1.817647 | 2.525243 | 4.951456
Open-Circuit
3.067434 | 0
Measurements Setup | [5 empty] | Load
Fluke 17B+ |  | 17,1 Ambient |  |  |  | 10.3 | Ohm
1S

## 1S 1MD04
Set Point |  |  | Actual (Avg over 10 sec) |  |  |  | Measurement |  | Calculated
Hot Side | Cold Side | ΔT | Hot Side | Cold Side | ΔT |  | Voc [mV] | Vload [mV] | mA | R [Ω] | Power [µW] | Pmax [µW]
35 | 20 | 15 | 34.9 | 20.1 | 14.8 |  | 275 | 60.9 | 5.912621 | 36.21067 | 360.0786 | 522.1182
35 | 22 | 13 | 35 | 22 | 13 |  | 242.2 | 52.7 | 5.116505 | 37.037 | 269.6398 | 395.961
35 | 24 | 11 | 35 | 23.8 | 11.2 |  | 210.5 | 45.6 | 4.427184 | 37.24715 | 201.8796 | 297.407
35 | 26 | 9 | 34.9 | 25.8 | 9.1 |  | 171.4 | 37.2 | 3.61165 | 37.15753 | 134.3534 | 197.6582
35 | 28 | 7 | 35 | 27.9 | 7.1 |  | 132.8 | 28.7 | 2.786408 | 37.35993 | 79.9699 | 118.0131
35 | 30 | 5 | 34.9 | 29.9 | 5 |  | 97.7 | 21 | 2.038835 | 37.61952 | 42.81553 | 63.43309
35 | 31 | 4 | 35 | 30.9 | 4.1 |  | 76.4 | 16.6 | 1.61165 | 37.10482 | 26.7534 | 39.32751
35 | 32 | 3 | 35 | 32.1 | 2.9 |  | 56 | 12.1 | 1.174757 | 37.36942 | 14.21456 | 20.97972
35 | 33 | 2 | 35.1 | 33 | 2.1 |  | 38.1 | 8.6 | 0.8349515 | 35.3314 | 7.180583 | 10.27139
35 | 34 | 1 | 35.1 | 34.1 | 1 |  | 20 | 4.3 | 0.4174757 | 37.60698 | 1.795146 | 2.659081
Open-Circuit
18.71338 | 0
Measurements Setup | [5 empty] | Load
Fluke 17B+ |  | 16,2 Ambient |  |  |  | 10.3 | Ohm
1S

## 1S 1MD06
Set Point |  |  | Actual (Avg over 10 sec) |  |  |  | Measurement |  | Calculated
Hot Side | Cold Side | ΔT | Hot Side | Cold Side | ΔT |  | Voc [mV] | Vload [mV] | mA | R [Ω] | Power [µW] | Pmax [µW]
35 | 20 | 15 | 35 | 20.5 | 14.5 |  | 185 | 66.7 | 6.475728 | 18.26822 | 431.9311 | 468.3681
35 | 22 | 13 | 35 | 22.2 | 12.8 |  | 163.4 | 58.4 | 5.669903 | 18.51884 | 331.1223 | 360.4379
35 | 24 | 11 | 35 | 24.2 | 10.8 |  | 140.2 | 49.6 | 4.815534 | 18.81411 | 238.8505 | 261.1874
35 | 26 | 9 | 34.9 | 25.8 | 9.1 |  | 121 | 42 | 4.07767 | 19.37381 | 171.2621 | 188.9277
35 | 28 | 7 | 34.9 | 27.9 | 7 |  | 91 | 31.9 | 3.097087 | 19.08245 | 98.79709 | 108.4898
35 | 30 | 5 | 35 | 30 | 5 |  | 66.4 | 23.2 | 2.252427 | 19.17931 | 52.25631 | 57.47026
35 | 31 | 4 | 34.9 | 30.9 | 4 |  | 52.7 | 18.8 | 1.825243 | 18.57287 | 34.31456 | 37.38369
35 | 32 | 3 | 35 | 32 | 3 |  | 41.1 | 14 | 1.359223 | 19.93786 | 19.02913 | 21.18094
35 | 33 | 2 | 35 | 32.9 | 2.1 |  | 26.6 | 9.3 | 0.9029126 | 19.16022 | 8.397087 | 9.232151
35 | 34 | 1 | 35 | 34.1 | 0.9 |  | 15.8 | 5 | 0.4854369 | 22.248 | 2.427184 | 2.805196
Open-Circuit
12.92856 | 0
Measurements Setup | [5 empty] | Load
Fluke 17B+ |  | 16,2 Ambient |  |  |  | 10.3 | Ohm
1S